## Sheet1
| Tmperature |  | Modulus |  | Model |  |  |  | Gamma transition start temperature
| C | K | x10^3 ksi | Gpa | K | GPa |  |  | 868
Arc melted sample | 25 | 298 | 18.0021 | 124.1201 | 295 | 129.946 | 0 | 129.946 | Gamma transition end temperature
Ref. [1] | 150 | 423 | 17.4202 | 120.108 | 300 | 129.7 | 0 | 129.7 | 883
| 315 | 588 | 16.4709 | 113.5629 | 305 | 129.454 | 0 | 129.454 | E0
| 480 | 753 | 15.1236 | 104.2735 | 310 | 129.208 | 0 | 129.208 | 101.0164
[5 empty] | 315 | 128.962 | 0 | 128.962
[5 empty] | 320 | 128.716 | 0 | 128.716
Induction melted sample | 25 | 298 | 19.6791 | 135.6826 | 325 | 128.47 | 0 | 128.47
Ref. [1] | 150 | 423 | 18.3069 | 126.2216 | 330 | 128.224 | 0 | 128.224
| 315 | 588 | 17.2122 | 118.6739 | 335 | 127.978 | 0 | 127.978
| 480 | 753 | 15.9476 | 109.9548 | 340 | 127.732 | 0 | 127.732
[5 empty] | 345 | 127.486 | 0 | 127.486
Average | 25 | 298 |  | 129.9014 | 350 | 127.24 | 0 | 127.24
| 150 | 423 |  | 123.1648 | 355 | 126.994 | 0 | 126.994
| 315 | 588 |  | 116.1184 | 360 | 126.748 | 0 | 126.748
| 480 | 753 |  | 107.1142 | 365 | 126.502 | 0 | 126.502
[5 empty] | 370 | 126.256 | 0 | 126.256
|  | 295 |  | 140.5 | 375 | 126.01 | 0 | 126.01
[5 empty] | 380 | 125.764 | 0 | 125.764
References: |  |  |  |  | 385 | 125.518 | 0 | 125.518
1. Rough, Frank A. An Evaluation of Data on Zirconium-Uranium Alloys, 1955-08, BMI-1030 |  |  |  |  | 390 | 125.272 | 0 | 125.272
[5 empty] | 395 | 125.026 | 0 | 125.026
[5 empty] | 400 | 124.78 | 0 | 124.78
[5 empty] | 405 | 124.534 | 0 | 124.534
[5 empty] | 410 | 124.288 | 0 | 124.288
[5 empty] | 415 | 124.042 | 0 | 124.042
[5 empty] | 420 | 123.796 | 0 | 123.796
[5 empty] | 425 | 123.55 | 0 | 123.55
[5 empty] | 430 | 123.304 | 0 | 123.304
[5 empty] | 435 | 123.058 | 0 | 123.058
[5 empty] | 440 | 122.812 | 0 | 122.812
[5 empty] | 445 | 122.566 | 0 | 122.566
[5 empty] | 450 | 122.32 | 0 | 122.32
[5 empty] | 455 | 122.074 | 0 | 122.074
[5 empty] | 460 | 121.828 | 0 | 121.828
[5 empty] | 465 | 121.582 | 0 | 121.582
[5 empty] | 470 | 121.336 | 0 | 121.336
[5 empty] | 475 | 121.09 | 0 | 121.09
[5 empty] | 480 | 120.844 | 0 | 120.844
[5 empty] | 485 | 120.598 | 0 | 120.598
[5 empty] | 490 | 120.352 | 0 | 120.352
[5 empty] | 495 | 120.106 | 0 | 120.106
[5 empty] | 500 | 119.86 | 0 | 119.86
[5 empty] | 505 | 119.614 | 0 | 119.614
[5 empty] | 510 | 119.368 | 0 | 119.368
[5 empty] | 515 | 119.122 | 0 | 119.122
[5 empty] | 520 | 118.876 | 0 | 118.876
[5 empty] | 525 | 118.63 | 0 | 118.63
[5 empty] | 530 | 118.384 | 0 | 118.384
[5 empty] | 535 | 118.138 | 0 | 118.138
[5 empty] | 540 | 117.892 | 0 | 117.892
[5 empty] | 545 | 117.646 | 0 | 117.646
[5 empty] | 550 | 117.4 | 0 | 117.4
[5 empty] | 555 | 117.154 | 0 | 117.154
[5 empty] | 560 | 116.908 | 0 | 116.908
[5 empty] | 565 | 116.662 | 0 | 116.662
[5 empty] | 570 | 116.416 | 0 | 116.416
[5 empty] | 575 | 116.17 | 0 | 116.17
[5 empty] | 580 | 115.924 | 0 | 115.924
[5 empty] | 585 | 115.678 | 0 | 115.678
[5 empty] | 590 | 115.432 | 0 | 115.432
[5 empty] | 595 | 115.186 | 0 | 115.186
[5 empty] | 600 | 114.94 | 0 | 114.94
[5 empty] | 605 | 114.694 | 0 | 114.694
[5 empty] | 610 | 114.448 | 0 | 114.448
[5 empty] | 615 | 114.202 | 0 | 114.202
[5 empty] | 620 | 113.956 | 0 | 113.956
[5 empty] | 625 | 113.71 | 0 | 113.71
[5 empty] | 630 | 113.464 | 0 | 113.464
[5 empty] | 635 | 113.218 | 0 | 113.218
[5 empty] | 640 | 112.972 | 0 | 112.972
[5 empty] | 645 | 112.726 | 0 | 112.726
[5 empty] | 650 | 112.48 | 0 | 112.48
[5 empty] | 655 | 112.234 | 0 | 112.234
[5 empty] | 660 | 111.988 | 0 | 111.988
[5 empty] | 665 | 111.742 | 0 | 111.742
[5 empty] | 670 | 111.496 | 0 | 111.496
[5 empty] | 675 | 111.25 | 0 | 111.25
[5 empty] | 680 | 111.004 | 0 | 111.004
[5 empty] | 685 | 110.758 | 0 | 110.758
[5 empty] | 690 | 110.512 | 0 | 110.512
[5 empty] | 695 | 110.266 | 0 | 110.266
[5 empty] | 700 | 110.02 | 0 | 110.02
[5 empty] | 705 | 109.774 | 0 | 109.774
[5 empty] | 710 | 109.528 | 0 | 109.528
[5 empty] | 715 | 109.282 | 0 | 109.282
[5 empty] | 720 | 109.036 | 0 | 109.036
[5 empty] | 725 | 108.79 | 0 | 108.79
[5 empty] | 730 | 108.544 | 0 | 108.544
[5 empty] | 735 | 108.298 | 0 | 108.298
[5 empty] | 740 | 108.052 | 0 | 108.052
[5 empty] | 745 | 107.806 | 0 | 107.806
[5 empty] | 750 | 107.56 | 0 | 107.56
[5 empty] | 755 | 107.314 | 0 | 107.314
[5 empty] | 760 | 107.068 | 0 | 107.068
[5 empty] | 765 | 106.822 | 0 | 106.822
[5 empty] | 770 | 106.576 | 0 | 106.576
[5 empty] | 775 | 106.33 | 0 | 106.33
[5 empty] | 780 | 106.084 | 0 | 106.084
[5 empty] | 785 | 105.838 | 0 | 105.838
[5 empty] | 790 | 105.592 | 0 | 105.592
[5 empty] | 795 | 105.346 | 0 | 105.346
[5 empty] | 800 | 105.1 | 0 | 105.1
[5 empty] | 805 | 104.854 | 0 | 104.854
[5 empty] | 810 | 104.608 | 0 | 104.608
[5 empty] | 815 | 104.362 | 0 | 104.362
[5 empty] | 820 | 104.116 | 0 | 104.116
[5 empty] | 825 | 103.87 | 0 | 103.87
[5 empty] | 830 | 103.624 | 0 | 103.624
[5 empty] | 835 | 103.378 | 0 | 103.378
[5 empty] | 840 | 103.132 | 0 | 103.132
[5 empty] | 845 | 102.886 | 0 | 102.886
[5 empty] | 850 | 102.64 | 0 | 102.64
[5 empty] | 855 | 102.394 | 0 | 102.394
[5 empty] | 860 | 102.148 | 0 | 102.148
[5 empty] | 865 | 101.902 | 0 | 101.902
[5 empty] | 870 | 101.656 | 0.1333333 | 97.615344
[5 empty] | 875 | 101.41 | 0.4666667 | 87.267704
[5 empty] | 880 | 101.164 | 0.8 | 76.920064
[5 empty] | 885 | 100.918 | 0 | 70.61308
[5 empty] | 890 | 100.672 | 0 | 70.36708
[5 empty] | 895 | 100.426 | 0 | 70.12108
[5 empty] | 900 | 100.18 | 0 | 69.87508
[5 empty] | 905 | 99.934 | 0 | 69.62908
[5 empty] | 910 | 99.688 | 0 | 69.38308
[5 empty] | 915 | 99.442 | 0 | 69.13708
[5 empty] | 920 | 99.196 | 0 | 68.89108
[5 empty] | 925 | 98.95 | 0 | 68.64508
[5 empty] | 930 | 98.704 | 0 | 68.39908
[5 empty] | 935 | 98.458 | 0 | 68.15308
[5 empty] | 940 | 98.212 | 0 | 67.90708
[5 empty] | 945 | 97.966 | 0 | 67.66108
[5 empty] | 950 | 97.72 | 0 | 67.41508
[5 empty] | 955 | 97.474 | 0 | 67.16908
[5 empty] | 960 | 97.228 | 0 | 66.92308
[5 empty] | 965 | 96.982 | 0 | 66.67708
[5 empty] | 970 | 96.736 | 0 | 66.43108
[5 empty] | 975 | 96.49 | 0 | 66.18508
[5 empty] | 980 | 96.244 | 0 | 65.93908
[5 empty] | 985 | 95.998 | 0 | 65.69308
[5 empty] | 990 | 95.752 | 0 | 65.44708
[5 empty] | 995 | 95.506 | 0 | 65.20108
[5 empty] | 1000 | 95.26 | 0 | 64.95508
[5 empty] | 1005 | 95.014 | 0 | 64.70908
[5 empty] | 1010 | 94.768 | 0 | 64.46308
[5 empty] | 1015 | 94.522 | 0 | 64.21708
[5 empty] | 1020 | 94.276 | 0 | 63.97108
[5 empty] | 1025 | 94.03 | 0 | 63.72508
[5 empty] | 1030 | 93.784 | 0 | 63.47908
[5 empty] | 1035 | 93.538 | 0 | 63.23308
[5 empty] | 1040 | 93.292 | 0 | 62.98708
[5 empty] | 1045 | 93.046 | 0 | 62.74108
[5 empty] | 1050 | 92.8 | 0 | 62.49508
[5 empty] | 1055 | 92.554 | 0 | 62.24908
[5 empty] | 1060 | 92.308 | 0 | 62.00308
[5 empty] | 1065 | 92.062 | 0 | 61.75708
[5 empty] | 1070 | 91.816 | 0 | 61.51108
[5 empty] | 1075 | 91.57 | 0 | 61.26508
[5 empty] | 1080 | 91.324 | 0 | 61.01908
[5 empty] | 1085 | 91.078 | 0 | 60.77308
[5 empty] | 1090 | 90.832 | 0 | 60.52708
[5 empty] | 1095 | 90.586 | 0 | 60.28108
[5 empty] | 1100 | 90.34 | 0 | 60.03508
[5 empty] | 1105 | 90.094 | 0 | 59.78908
[5 empty] | 1110 | 89.848 | 0 | 59.54308
[5 empty] | 1115 | 89.602 | 0 | 59.29708
[5 empty] | 1120 | 89.356 | 0 | 59.05108
[5 empty] | 1125 | 89.11 | 0 | 58.80508
[5 empty] | 1130 | 88.864 | 0 | 58.55908
[5 empty] | 1135 | 88.618 | 0 | 58.31308
[5 empty] | 1140 | 88.372 | 0 | 58.06708
[5 empty] | 1145 | 88.126 | 0 | 57.82108
[5 empty] | 1150 | 87.88 | 0 | 57.57508
[5 empty] | 1155 | 87.634 | 0 | 57.32908
[5 empty] | 1160 | 87.388 | 0 | 57.08308
[5 empty] | 1165 | 87.142 | 0 | 56.83708
[5 empty] | 1170 | 86.896 | 0 | 56.59108
[5 empty] | 1175 | 86.65 | 0 | 56.34508
[5 empty] | 1180 | 86.404 | 0 | 56.09908
[5 empty] | 1185 | 86.158 | 0 | 55.85308
[5 empty] | 1190 | 85.912 | 0 | 55.60708
[5 empty] | 1195 | 85.666 | 0 | 55.36108
[5 empty] | 1200 | 85.42 | 0 | 55.11508