## Data_BMI_1030
Composition | Temperature | 1/T(K) | Stress |  | Time to reach 1% strain | Creep Rate |  | Kutty | BISON dislocation creep
(wt%) | C |  | ksi | MPa | Hr | 1/hr | 1/sec | 1/sec
59 | 450 | 0.001383126 | 20 | 137.8952 | 1000 | 1e-05 | 2.777778e-09 | 0.0279008 | 4.854678e-06
59 | 450 | 0.001383126 | 10.5 | 72.39498 | 10000 | 1e-06 | 2.777778e-10 | 0.0005738057 | 2.672252e-07
59 | 450 | 0.001383126 | 10 | 68.9476 |  | 8e-07 | 2.222222e-10 | 0.0004276002 | 2.145485e-07
78 | 400 | 0.001485884 | 38 | 262.00088 | 100 | 0.0001 | 2.777778e-08 | 0.3605253 | 5.924471e-06
78 | 400 | 0.001485884 | 30 | 206.8428 | 1000 | 1e-05 | 2.777778e-09 | 0.08671563 | 2.044886e-06
78 | 400 | 0.001485884 | 18 | 124.10568 | 10000 | 1e-06 | 2.777778e-10 | 0.003988552 | 2.052814e-07
78 | 450 | 0.001383126 | 19 | 131.00044 | 100 | 0.0001 | 2.777778e-08 | 0.02048032 | 3.854044e-06
78 | 450 | 0.001383126 | 15 | 103.4214 | 1000 | 1e-05 | 2.777778e-09 | 0.004926045 | 1.330259e-06
78 | 450 | 0.001383126 | 8.4 | 57.915984 | 10000 | 1e-06 | 2.777778e-10 | 0.0001494862 | 9.789991e-08
78 | 500 | 0.001293661 | 11 | 75.84236 | 100 | 0.0001 | 2.777778e-08 | 0.002376413 | 3.424583e-06
78 | 500 | 0.001293661 | 8.4 | 57.915984 | 1000 | 1e-05 | 2.777778e-09 | 0.0004677072 | 1.017648e-06
78 | 500 | 0.001293661 | 5.5 | 37.92118 | 10000 | 1e-06 | 2.777778e-10 | 3.642027e-05 | 1.513466e-07
72.6 | 815 | 0.0009191176 | 0.5 | 3.44738 | 40 | 0.00025 | 6.944444e-08 | 2.279324e-09 | 5.631071e-08
47.1 | 815 | 0.0009191176 | 0.5 | 3.44738 | 56 | 0.0001785714 | 4.960317e-08 | 2.279324e-09 | 5.631071e-08
72.3 | 980 | 0.0007980846 | 0.5 | 3.44738 | 0.57 | 0.01754386 | 4.873294e-06 | 1.066534e-08 | 1.337199e-06
63.7 | 980 | 0.0007980846 | 0.5 | 3.44738 | 0.5 | 0.02 | 5.555556e-06 | 1.066534e-08 | 1.337199e-06
47.1 | 980 | 0.0007980846 | 0.5 | 3.44738 | 0.16 | 0.0625 | 1.736111e-05 | 1.066534e-08 | 1.337199e-06
Reference
[1] Rough, Frank A. An Evaluation of Data on Zirconium-Uranium Alloys, 1955-08, BMI-1030

## Fitting_BMI_data
| Composition | Temperature | Stress | Stready-state Impression Velocity | Creep Rate | Stress exponent | Q | 210000 | [6 empty] | Error,%
| (wt%) | (degree C) | MPa | micron/hr | /sec |  |  | (-Q/(RT)) | EXP(-Q/(RT)) | EXP(-Q/(RT))*s^n | LOG(EDOT) | LOG(EDOT)+Q/RT | LOG(STRESS)
| U-50Zr | 450 | 137.8952 |  | 2.777778e-09 |  |  | -34.93582 | 6.723028e-16 |  | -19.70161 | 15.23421 | 4.926494 | 1.025188e-08 | 269.0676
|  | 450 | 72.39498 |  | 2.777778e-10 |  |  | -34.93582 | 6.723028e-16 |  | -22.0042 | 12.93162 | 4.282137 | 5.747721e-10 | 106.918
|  | 450 | 68.9476 |  | 2.222222e-10 |  |  | -34.93582 | 6.723028e-16 |  | -22.22734 | 12.70848 | 4.233347 | 4.621125e-10 | 107.9506
|  | 400 | 262.00088 |  | 2.777778e-08 |  |  | -37.53135 | 5.015808e-17 |  | -17.39903 | 20.13232 | 5.568348 | 1.349044e-08 | -51.43442
|  | 400 | 206.8428 |  | 2.777778e-09 |  |  | -37.53135 | 5.015808e-17 |  | -19.70161 | 17.82974 | 5.331959 | 4.687825e-09 | 68.76171
|  | 400 | 124.10568 |  | 2.777778e-10 |  |  | -37.53135 | 5.015808e-17 |  | -22.0042 | 15.52715 | 4.821133 | 4.775015e-10 | 71.90054
|  | 450 | 131.00044 |  | 2.777778e-08 |  |  | -34.93582 | 6.723028e-16 |  | -17.39903 | 17.53679 | 4.875201 | 8.150692e-09 | -70.65751
|  | 450 | 103.4214 |  | 2.777778e-09 |  |  | -34.93582 | 6.723028e-16 |  | -19.70161 | 15.23421 | 4.638812 | 2.832304e-09 | 1.962929
|  | 450 | 57.915984 |  | 2.777778e-10 |  |  | -34.93582 | 6.723028e-16 |  | -22.0042 | 12.93162 | 4.058993 | 2.119154e-10 | -23.71045
|  | 500 | 75.84236 |  | 2.777778e-08 |  |  | -32.67607 | 6.441163e-15 |  | -17.39903 | 15.27704 | 4.328657 | 6.780076e-09 | -75.59173
|  | 500 | 57.915984 |  | 2.777778e-09 |  |  | -32.67607 | 6.441163e-15 |  | -19.70161 | 12.97445 | 4.058993 | 2.030308e-09 | -26.9089
|  | 500 | 37.92118 |  | 2.777778e-10 |  |  | -32.67607 | 6.441163e-15 |  | -22.0042 | 10.67187 | 3.63551 | 3.05618e-10 | 10.02248
100.0511
| A | 0.004132801
| n | 4.4715
| Q (J/mol) | 210000
50188.84
References
𝜀 ̇=𝐴𝑒𝑥𝑝(−𝑄/𝑅𝑇)𝜎^𝑛
𝑠𝑡𝑟𝑒𝑠𝑠 𝑖𝑠 𝑖𝑛 𝑀𝑃𝑎, 𝑎𝑛𝑑 𝑠𝑡𝑟𝑎𝑖𝑛 𝑟𝑎𝑡𝑒 𝑖𝑠 𝑖𝑛 𝑠^(−1)

## Data_Kutty_2011
| Composition | Temperature | Stress | Stready-state Impression Velocity | Creep Rate | Stress exponent
| (wt%) | (degree C) | MPa | micron/hr | /sec
| U-50Zr | 525 | 18.52 | 1.749 | 3.238e-07 | 6.9
|  | 525 | 24.08 | 18.225 | 3.375e-06 | 6.9
|  | 525 | 27.79 | 20.936 | 3.877e-06 | 6.9
|  | 525 | 31.49 | 64.692 | 1.198e-05 | 6.9
|  | 525 | 37.04 | 267.462 | 4.953e-05 | 6.9
|  | 550 | 14.82 | 1.603 | 2.968e-07 | 6.92
|  | 550 | 18.52 | 3.92 | 7.259e-07 | 6.92
|  | 550 | 24.08 | 49.75 | 9.213e-06 | 6.92
|  | 550 | 27.79 | 93.528 | 1.732e-05 | 6.92
|  | 575 | 12.97 | 2.946 | 5.455e-07 | 6.58
|  | 575 | 14.82 | 1.893 | 3.506e-07 | 6.58
|  | 575 | 18.52 | 14.855 | 2.751e-06 | 6.58
|  | 575 | 24.08 | 152.172 | 2.818e-05 | 6.58
|  | 575 | 27.79 | 402.732 | 7.458e-05 | 6.58
Reference
T.R.G. Kutty, C.B. Basak, A. Kumar, H.S. Kamath, Creep behaviour of delta-phase of U-Zr system
by impression creep technique, Journal of Nuclear Materials, 408 (2011) 90-95.
Notes: | Temperature ranges from 525 to 575 degree C
Stress ranges from 18.5 to 37 MPa
Activiation energy is 106 kJ/mol

## Fitting_Kutty_data
| Composition | Temperature | Stress | Stready-state Impression Velocity | Creep Rate | Stress exponent |  | Q | 106000 | [6 empty] | Error,%
| (wt%) | (degree C) | MPa | micron/hr | /sec |  |  |  | (-Q/(RT)) | EXP(-Q/(RT)) | EXP(-Q/(RT))*s^n | LOG(EDOT) | LOG(EDOT)+Q/RT | LOG(STRESS)
| U-50Zr | 525 | 18.52 | 1.749 | 3.238e-07 | 6.9 | 7.1 |  | -15.97692 | 1.151631e-07 |  | -14.94314 | 1.033776 | 2.918851 | 8.12319e-07 | 150.8706 | 4.784717e-07 | 47.76765
|  | 525 | 24.08 | 18.225 | 3.375e-06 | 6.9 | 7.1 |  | -15.97692 | 1.151631e-07 |  | -12.59912 | 3.377801 | 3.181382 | 3.953672e-06 | 17.14584 | 2.344309e-06 | -30.53899
|  | 525 | 27.79 | 20.936 | 3.877e-06 | 6.9 | 7.1 |  | -15.97692 | 1.151631e-07 |  | -12.46045 | 3.516467 | 3.324676 | 9.378412e-06 | 141.8987 | 5.581077e-06 | 43.95348
|  | 525 | 31.49 | 64.692 | 1.198e-05 | 6.9 | 7.1 |  | -15.97692 | 1.151631e-07 |  | -11.33227 | 4.644644 | 3.44967 | 1.992271e-05 | 66.29978 | 1.189352e-05 | -0.7218309
|  | 525 | 37.04 | 267.462 | 4.953e-05 | 6.9 | 7.1 |  | -15.97692 | 1.151631e-07 |  | -9.912932 | 6.063984 | 3.611998 | 5.300359e-05 | 7.013109 | 3.177247e-05 | -35.85207
|  | 550 | 14.82 | 1.603 | 2.968e-07 | 6.92 | 7.1 |  | -15.49159 | 1.87106e-07 |  | -15.03021 | 0.4613832 | 2.695978 | 3.443845e-07 | 16.03252 | 2.054367e-07 | -30.78277
|  | 550 | 18.52 | 3.92 | 7.259e-07 | 6.92 | 7.1 |  | -15.49159 | 1.87106e-07 |  | -14.13585 | 1.355737 | 2.918851 | 1.319778e-06 | 81.81261 | 7.917429e-07 | 9.070515
|  | 550 | 24.08 | 49.75 | 9.213e-06 | 6.92 | 7.1 |  | -15.49159 | 1.87106e-07 |  | -11.5949 | 3.896696 | 3.181382 | 6.423546e-06 | -30.27737 | 3.879205e-06 | -57.89422
|  | 550 | 27.79 | 93.528 | 1.732e-05 | 6.92 | 7.1 |  | -15.49159 | 1.87106e-07 |  | -10.96365 | 4.527942 | 3.324676 | 1.523714e-05 | -12.02574 | 9.235192e-06 | -46.67903
|  | 575 | 12.97 | 2.946 | 5.455e-07 | 6.58 | 7.1 |  | -15.03488 | 2.954161e-07 |  | -14.42156 | 0.6133179 | 2.562639 | 2.434025e-07 | -55.37992 | 1.472242e-07 | -73.01114
|  | 575 | 14.82 | 1.893 | 3.506e-07 | 6.58 | 7.1 |  | -15.03488 | 2.954161e-07 |  | -14.86362 | 0.1712611 | 2.695978 | 5.437385e-07 | 55.08799 | 3.299965e-07 | -5.876635
|  | 575 | 18.52 | 14.855 | 2.751e-06 | 6.58 | 7.1 |  | -15.03488 | 2.954161e-07 |  | -12.80355 | 2.231335 | 2.918851 | 2.083758e-06 | -24.25453 | 1.27179e-06 | -53.7699
|  | 575 | 24.08 | 152.172 | 2.818e-05 | 6.58 | 7.1 |  | -15.03488 | 2.954161e-07 |  | -10.4769 | 4.557983 | 3.181382 | 1.014195e-05 | -64.01013 | 6.231234e-06 | -77.88774
|  | 575 | 27.79 | 402.732 | 7.458e-05 | 6.58 | 7.1 |  | -15.03488 | 2.954161e-07 |  | -9.503638 | 5.531243 | 3.324676 | 2.405747e-05 | -67.74273 | 1.483465e-05 | -80.10908
[16 empty] | 71.22598 |  | 49.08668
| A | 1.611388e-07 |  | 1.611e-07
| n | 6.0279 |  | 6.0532
| Q (J/mol) | 106000 |  | 110000
25333.42
References
T.R.G. Kutty, C.B. Basak, A. Kumar, H.S. Kamath, Creep behaviour of delta-phase of U-Zr system
by impression creep technique, Journal of Nuclear Materials, 408 (2011) 90-95.
Notes: | Temperature ranges from 525 to 575 degree C
Stress ranges from 18.5 to 37 MPa
Activiation energy is 106 kJ/mol
𝜀 ̇=𝐴𝑒𝑥𝑝(−𝑄/𝑅𝑇)𝜎^𝑛
𝑠𝑡𝑟𝑒𝑠𝑠 𝑖𝑠 𝑖𝑛 𝑀𝑃𝑎, 𝑎𝑛𝑑 𝑠𝑡𝑟𝑎𝑖𝑛 𝑟𝑎𝑡𝑒 𝑖𝑠 𝑖𝑛 𝑠^(−1)

## Fitting (4)
| Composition | Temperature | Stress | Stready-state Impression Velocity | Creep Rate
| (wt%) | (degree C) | MPa | micron/hr | /sec | 6.1 | 1/RT | n*LOG(STRESS) | LOG(EDOT) | LOG(EDOT) - n*LOG(STRESS)
| U-50Zr | 525 | 18.52 | 1.749 | 3.238e-07 | 6.1 | 0.0001507256 | 17.80499 | -14.94314 | -32.74813
|  | 525 | 24.08 | 18.225 | 3.375e-06 | 6.1 | 0.0001507256 | 19.40643 | -12.59912 | -32.00554
|  | 525 | 27.79 | 20.936 | 3.877e-06 | 6.1 | 0.0001507256 | 20.28053 | -12.46045 | -32.74097
|  | 525 | 31.49 | 64.692 | 1.198e-05 | 6.1 | 0.0001507256 | 21.04299 | -11.33227 | -32.37526
|  | 525 | 37.04 | 267.462 | 4.953e-05 | 6.1 | 0.0001507256 | 22.03319 | -9.912932 | -31.94612
|  | 550 | 14.82 | 1.603 | 2.968e-07 | 6.1 | 0.0001461471 | 16.44546 | -15.03021 | -31.47567
|  | 550 | 18.52 | 3.92 | 7.259e-07 | 6.1 | 0.0001461471 | 17.80499 | -14.13585 | -31.94085
|  | 550 | 24.08 | 49.75 | 9.213e-06 | 6.1 | 0.0001461471 | 19.40643 | -11.5949 | -31.00132
|  | 550 | 27.79 | 93.528 | 1.732e-05 | 6.1 | 0.0001461471 | 20.28053 | -10.96365 | -31.24417
|  | 575 | 12.97 | 2.946 | 5.455e-07 | 6.1 | 0.0001418385 | 15.6321 | -14.42156 | -30.05366
|  | 575 | 14.82 | 1.893 | 3.506e-07 | 6.1 | 0.0001418385 | 16.44546 | -14.86362 | -31.30908
|  | 575 | 18.52 | 14.855 | 2.751e-06 | 6.1 | 0.0001418385 | 17.80499 | -12.80355 | -30.60854
|  | 575 | 24.08 | 152.172 | 2.818e-05 | 6.1 | 0.0001418385 | 19.40643 | -10.4769 | -29.88333
|  | 575 | 27.79 | 402.732 | 7.458e-05 | 6.1 | 0.0001418385 | 20.28053 | -9.503638 | -29.78416
| A | 1.611388e-07
| n | 6.0279
| Q | 106000 | J/mol
References
T.R.G. Kutty, C.B. Basak, A. Kumar, H.S. Kamath, Creep behaviour of delta-phase of U-Zr system
by impression creep technique, Journal of Nuclear Materials, 408 (2011) 90-95.
Notes: | Temperature ranges from 525 to 575 degree C
Stress ranges from 18.5 to 37 MPa
Activiation energy is 106 kJ/mol
𝜀 ̇=𝐴𝑒𝑥𝑝(−𝑄/𝑅𝑇)𝜎^𝑛
𝑠𝑡𝑟𝑒𝑠𝑠 𝑖𝑠 𝑖𝑛 𝑀𝑃𝑎, 𝑎𝑛𝑑 𝑠𝑡𝑟𝑎𝑖𝑛 𝑟𝑎𝑡𝑒 𝑖𝑠 𝑖𝑛 𝑠^(−1)

## Fitting (3)
| Composition | Temperature | Stress | Stready-state Impression Velocity | Creep Rate
| (wt%) | (degree C) | MPa | micron/hr | /sec |  | 1/RT | n*LOG(STRESS) | LOG(EDOT) | LOG(EDOT) - n*LOG(STRESS)
| U-50Zr | 525 | 18.52 | 1.749 | 3.238e-07 | 6.9 | 0.0001507256 | 20.14007 | -14.94314 | -35.08321
|  | 525 | 24.08 | 18.225 | 3.375e-06 | 6.9 | 0.0001507256 | 21.95153 | -12.59912 | -34.55065
|  | 525 | 27.79 | 20.936 | 3.877e-06 | 6.9 | 0.0001507256 | 22.94027 | -12.46045 | -35.40071
|  | 525 | 31.49 | 64.692 | 1.198e-05 | 6.9 | 0.0001507256 | 23.80272 | -11.33227 | -35.135
|  | 525 | 37.04 | 267.462 | 4.953e-05 | 6.9 | 0.0001507256 | 24.92279 | -9.912932 | -34.83572
|  | 550 | 14.82 | 1.603 | 2.968e-07 | 6.92 | 0.0001461471 | 18.65617 | -15.03021 | -33.68637
|  | 550 | 18.52 | 3.92 | 7.259e-07 | 6.92 | 0.0001461471 | 20.19845 | -14.13585 | -34.3343 | 0.4342942
|  | 550 | 24.08 | 49.75 | 9.213e-06 | 6.92 | 0.0001461471 | 22.01516 | -11.5949 | -33.61006
|  | 550 | 27.79 | 93.528 | 1.732e-05 | 6.92 | 0.0001461471 | 23.00676 | -10.96365 | -33.97041
|  | 575 | 12.97 | 2.946 | 5.455e-07 | 6.58 | 0.0001418385 | 16.86216 | -14.42156 | -31.28373
|  | 575 | 14.82 | 1.893 | 3.506e-07 | 6.58 | 0.0001418385 | 17.73953 | -14.86362 | -32.60315
|  | 575 | 18.52 | 14.855 | 2.751e-06 | 6.58 | 0.0001418385 | 19.20604 | -12.80355 | -32.00959
|  | 575 | 24.08 | 152.172 | 2.818e-05 | 6.58 | 0.0001418385 | 20.93349 | -10.4769 | -31.41039
|  | 575 | 27.79 | 402.732 | 7.458e-05 | 6.58 | 0.0001418385 | 21.87637 | -9.503638 | -31.38001
| A | 1.611388e-07
| n | 6.0279
| Q | 106000 | J/mol
References
T.R.G. Kutty, C.B. Basak, A. Kumar, H.S. Kamath, Creep behaviour of delta-phase of U-Zr system
by impression creep technique, Journal of Nuclear Materials, 408 (2011) 90-95.
Notes: | Temperature ranges from 525 to 575 degree C
Stress ranges from 18.5 to 37 MPa
Activiation energy is 106 kJ/mol
𝜀 ̇=𝐴𝑒𝑥𝑝(−𝑄/𝑅𝑇)𝜎^𝑛
𝑠𝑡𝑟𝑒𝑠𝑠 𝑖𝑠 𝑖𝑛 𝑀𝑃𝑎, 𝑎𝑛𝑑 𝑠𝑡𝑟𝑎𝑖𝑛 𝑟𝑎𝑡𝑒 𝑖𝑠 𝑖𝑛 𝑠^(−1)