## Table 14 and Notes
Table 14. Room-temperature tensile properties of uranium-zirconium alloys
Composition (wt%) | 0.2% Yield Strength, psi | Ultimate Strength, psi | Elongation in 1 inch, % | Elongation in 2 inches, % | Reduction of Area, % | Vickers Hardness | Notes | References |  | YS(MPa) | UTS(MPa) | UE(%) | UE(%)
U | 65900 | 117300 | - | 3.5 | 4.9 | 265 | a | [130, 131] | 0 | 454.364684 | 808.755348 | 3.5
U | 48400 | 123000 | - | 11 | - | 263 | b | [130, 131] | 0 | 333.706384 | 848.05548 | 11
U-2.4Zr | 47300 | 133000 | - | 18 | 21 | 283 | b | [130, 131] | 2.4 | 326.122148 | 917.00308 | 18
U-5.5Zr | 88000 | 162000 | - | 6 | 7.5 | 307 | b | [130, 131] | 5.5 | 606.73888 | 1116.95112 | 6
U-5.8Zr | 97200 | 166200 | - | 5 | 6 | 347 | a | [130, 131] | 5.8 | 670.170672 | 1145.909112 | 5
U-10.9Zr | 110600 | 163200 | - | 5 | 6 | 363 | a | [130, 131] | 10.9 | 762.560456 | 1125.224832 | 5
U-11.5Zr | 145000 | 199000 | - | 9 | - | 359 | b | [130, 131] | 11.5 | 999.7402 | 1372.05724 | 9
U-20.5Zr | - | - | - | - | - | 411 | b | [130, 131]
U-21.9Zr | 140000 | 179000 | - | 4 | 5.8 | 291 | a | [130, 131] | 21.9 | 965.2664 | 1234.16204 | 4
U-31.4Zr | 132700 | 161600 | - | 2 | 4 | 350 | b | [130, 131] | 31.4 | 914.934652 | 1114.193216 | 2
U-39.7Zr | 118700 | 157300 | - | 1.5 | 1.6 | 384 | a | [130, 131] | 39.7 | 818.408012 | 1084.545748 | 1.5
U-41.7Zr | 95000 | 103300 | - | 1 | - | 279 | b | [130, 131] | 41.7 | 655.0022 | 712.228708 | 1
U-50.5Zr | 84300 | 11800 | - | 4.5 | 8 | 272 | b | [130, 131] | 50.5 | 581.228268 | 81.358168 | 4.5
U-59Zr | 83600 | 133000 | 5 | - | 5 | - | c,d | [132] | 59 | 576.401936 | 917.00308 |  | 5
U-59Zr | 80200 | 126200 | 4 | - | 4 | - | c,e | [132] | 59 | 552.959752 | 870.118712 |  | 4
U-59Zr | 53600 | 73400 | 2 | - | 5 | - | c,f | [132] | 59 | 369.559136 | 506.075384 |  | 2
U-59Zr | - | 92000 | 0 | - | 0 | - | c,g | [132] | 59 |  | 634.31792
U-59Zr | 111600 | 144400 | 4 | - | 1 | - | c,h | [132] | 59 | 769.455216 | 995.603344 |  | 4
U-59.5Zr | 80700 | 116500 | - | 3.6 | 6.2 | 302 | a | [130, 131] | 59.5 | 556.407132 | 803.23954 | 3.6
U-60.6Zr | 80800 | 131800 | - | 9 | 14 | 295 | b | [130, 131] | 60.6 | 557.096608 | 908.729368 | 9
U-70.4Zr | 71300 | 115000 | - | 14 | 16 | 243 | b | [130, 131] | 70.4 | 491.596388 | 792.8974 | 14
U-71.7Zr | 87700 | 110000 | - | 4 | 4 | 298 | a | [130, 131] | 71.7 | 604.670452 | 758.4236 | 4
U-78Zr | 102800 | 120200 | 16 | - | 23 | - | c,d | [132] | 78 | 708.781328 | 828.750152 |  | 16
U-78Zr | 94000 | 101900 | 17 | - | 25 | - | c,e | [132] | 78 | 648.10744 | 702.576044 |  | 17
U-78Zr | 59700 | 103500 | 23 | - | 24 | - | c,i | [132] | 78 | 411.617172 | 713.60766 |  | 23
U-78Zr | 81400 | 106600 | 3 | - | 2 | - | c,j | [132] | 78 | 561.233464 | 734.981416 |  | 3
U-78Zr | - | 83400 | 0 | - | 0 | - | c,k | [132] | 78 |  | 575.022984
U-80.0Zr | 86800 | 101800 | - | 24 | 41 | 235 | b | [130, 131] | 80 | 598.465168 | 701.886568 | 24
U-80.8Zr | 85500 | 103900 | - | 10 | 8 | 252 | a | [130, 131] | 80.8 | 589.50198 | 716.365564 | 10
U-89.4Zr | 60500 | 70200 | - | - | - | 246 | b | [130, 131] | 89.4 | 417.13298 | 484.012152
U-90Zr | 77800 | 109200 | 8 | - | 13 | - | c,l | [132] | 90 | 536.412328 | 752.907792 |  | 8
U-90Zr | 54500 | 79900 | 17 | - | 20 | - | c,m | [132] | 90 | 375.76442 | 550.891324 |  | 17
U-90Zr | 40800 | 71800 | 32 | - | 32 | - | c,n | [132] | 90 | 281.306208 | 495.043768 |  | 32
U-90Zr | 88100 | 105600 | 8 | - | 10 | - | c,o | [132] | 90 | 607.428356 | 728.086656 |  | 8
U-90Zr | 58800 | 84300 | - | 16 | 27 | 197 | a | [130, 131] | 90 | 405.411888 | 581.228268 | 16
Zr | 26700 | 53800 | - | 34 | 27 | 138 | a | [130, 131] | 100 | 184.090092 | 370.938088 | 34
Zr | 18000 | 36700 | - | 43 | 56 | 113 | b | [130, 131] | 100 | 124.10568 | 253.037692 | 43
NOTE a: Alloys were prepared by induction melting using uranium feedstock from Fernald, then cast, hot rolled, and annealed for 24 hours at
575°C. Interpretation of mechanical properties from this alloy suggested that it had a high content of impurities, particularly carbon from the
crucible. References: [130, 131]
NOTE b: Alloys were prepared by arc melting using uranium feedstock from Derby, then cast, hot rolled, and annealed for 24 hours at 575°C.
References: [130, 131]
NOTE c: Alloys were made by arc-melting U and Zr feedstocks. The U feedstock was 99.9% pure with about 100 ppm each of C, O, and N.
The zirconium feedstock had at most 0.2 wt% impurities and 200 ppm O. Values in the table are the average of two measurements, which were
collected using a strain rate of approximately 0.007 inches/minute. Reference: [132]
NOTE d: Sample was hot rolled at 700°C and furnace-cooled. Reference: [132]
NOTE e: Sample was hot rolled at 700°C and furnace-cooled, then reheated to 575°C for 24 hours and furnace cooled. Reference: [132]
NOTE f: Sample was hot rolled at 700°C and furnace-cooled, then reheated to 900°C and water-quenched, then then reheated to 575°C for 24 hours and
furnace cooled. Reference: [132]
NOTE g: Sample was hot rolled at 700°C and furnace-cooled, then reheated to 700°C for 4 hours and water-quenched. Reference: [132]
NOTE h: Sample was hot rolled at 700°C and furnace-cooled, then reheated to 700°C for 4 hours and air-cooled in a Vycor capsule.
Reference: [132]
NOTE i: Sample was hot rolled at 700°C and furnace-cooled, then reheated to 800°C for 1 hour and furnace cooled. Reference: [132]
NOTE j: Sample was hot rolled at 700°C and furnace-cooled, then reheated to 800°C for 1 hour and air-cooled in a Vycor capsule.
Reference: [132]
NOTE k: Sample was hot rolled at 700°C and furnace-cooled, then reheated to 800°C for 1 hour and water-quenched. Both specimens failed in
a brittle manner. Reference: [132]
NOTE l: Sample was hot rolled at 700°C and air cooled. Reference: [132]
NOTE m: Sample was hot rolled at 700°C and air cooled, then reheated to 700°C for 4 hours and furnace cooled. Reference: [132]
NOTE n: Hot rolled at 700°C and air cooled, then reheated to 800°C for 1 hour and furnace cooled. Reference [132]
NOTE o: Hot rolled at 700°C and air cooled, then reheated to 900°C for 1 hour and water-quenched. Reference [132]
Source
1. Janney, Dawn E. Metallic Fuels Handbook, Part 1: Alloys Based on U-Zr, Pu-Zr, U-Pu, or U-Pu-Zr, Including Those with Minor Actinides (Np, Am, Cm), Rare-earth Elements (La, Ce, Pr, Nd, Gd), and Y, 2018-08, INL/EXT-15-36520

## Table 2
TABLE 2. TENSILE PROPERTIES OF ZIRCONIUM-URANIUM ALLOYS ANNEALED 24 HR AT 575 C (1065 F)
|  | Room Temperature |  |  |  |  | 370 C (700 F)
|  | 0.2 Per Cent | Tensile | Elongation | Reduction |  | 0.2 Per Cent | Tensile | Elongation | Reduction
Analysis, w/o |  | Offset Yield | Strength, | in 2 In., | in Area, | Hardness | Offset Yield | Strength, | in 2 In., | in Area,
Zirconium | Uranium | Strength, psi | psi | per cent | per cent | (DPHN) | Strength, psi | psi | per cent | per cent
[12 empty] | YS | UTS | EL | EL
Induction-Melted Fernald Uranium | [11 empty] | Mpa | Mpa | %
100 | 0 | 26700 | 53800 | 34 | 27 | 138 | 10500 | 22400 | 30 | 55 | 100 | 72.39498 | 154.442624 | 34 | 30
90 | 10 | 58800 | 84300 | 16 | 27 | 197 | 43800 | 61000 | 5.6 | 29 | 90 | 301.990488 | 420.58036 | 16 | 5.6
80.8 | 19.2 | 85500 | 103900 | 10 | 8 | 252 | 69300 | 80100 | 5.7 | 9 | 80.8 | 477.806868 | 552.270276 | 10 | 5.7
71.7 | 28.3 | 87700 | 110000 | 4 | 4 | 298 | 73900 | 93600 | 8 | 8 | 71.7 | 509.522764 | 645.349536 | 4 | 8
59.5 | 40.5 | 80700 | 116500 | 3.6 | 6.2 | 302 | 60100 | 94100 | 3.5 | 1.1 | 59.5 | 414.375076 | 648.796916 | 3.6 | 3.5
50.1 | 49.9 | 79700 | 109000 | 2.6 | 3.6 | 264 | 67600 | 86800 | 6 | 9.7 | 50.1 | 466.085776 | 598.465168 | 2.6 | 6
39.7 | - | 118700 | 157300 | 1.5 | 1.6 | 384 | 113300 | 125700 | 0.5 | 1.8 | 39.7 | 781.176308 | 866.671332 | 1.5 | 0.5
29.9 | - | (a) | - | - | - | 370 | 114000 | 145000 | 2 | - | 29.9 | 786.00264 | 999.7402 |  | 2
21.9 | - | 140000 | 179000 | 4 | 5.8 | 291 | 116700 | 137200 | 4.3 | 9.3 | 21.9 | 804.618492 | 945.961072 | 4 | 4.3
10.9 | - | 110600 | 163200 | 5 | 6 | 363 | 75800 | 100800 | 6 | 17 | 10.9 | 522.622808 | 694.991808 | 5 | 6
5.8 | - | 97200 | 166200 | 5 | 6 | 347 | 63700 | 84600 | 9 | 35 | 5.8 | 439.196212 | 583.296696 | 5 | 9
0 | - | 65900 | 117300 | 3.5 | 4.9 | 265 | 27100 | 34550 | 16 | 37 | 0 | 186.847996 | 238.213958 | 3.5 | 16
Arc-Melted Derby Uranium
100 | 0 | 18000 | 36700 | 43 | 56 | 113 | 8500 | 17300 | 42 | - | 100 | 58.60546 | 119.279348 | 43 | 42
89.4 | 10.6 | 60500 | 70200 | 6.0 (b) | 19.0 (b) | 246 | 53200 | 64200 | 7.0 (b) | 11.0 (b) | 89.4 | 366.801232 | 442.643592 | 6 | 7.0 (b)
80 | 20 | 86800 | 101800 | 24 | 41 | 235 | 72000 | 77900 | 5 | 22 | 80 | 496.42272 | 537.101804 | 24 | 5
70.4 | 29.6 | 71300 | 115000 | 14 | 16 | 243 | 64800 | 86400 | 20 | 27 | 70.4 | 446.780448 | 595.707264 | 14 | 20
60.6 | 39.4 | 80800 | 131800 | 9 | 14 | 295 | 63800 | 97800 | 22 | 20 | 60.6 | 439.885688 | 674.307528 | 9 | 22
50.5 | 49.5 | 84300 | 118000 | 4.5 | 8 | 272 | 68100 | 96100 | 22 | 28 | 50.5 | 469.533156 | 662.586436 | 4.5 | 22
41.7 | 58.3 | 95000 | 103300 | 1 | - | 279 | 97000 | 115300 | 8 | 13 | 41.7 | 668.79172 | 794.965828 | 1 | 8
31.4 | - | 132700 | 161600 | 2 | 4 | 350 | 112000 | 145200 | 7 | 7 | 31.4 | 772.21312 | 1001.119152 | 2 | 7
20.5 | - | (a) | - | - | - | 411 | 124000 | 135200 | 8 | 18 | 20.5 | 854.95024 | 932.171552 |  | 8
11.5 | - | 145000 | 199000 | 9 | - | 359 | 100800 | 122800 | 8 | 29 | 11.5 | 694.991808 | 846.676528 | 9 | 8
5.5 | - | 88000 | 162000 | 6 | 7.5 | 307 | 50500 | 77000 | 10 | 25 | 5.5 | 348.18538 | 530.89652 | 6 | 10
2.4 | - | 47300 | 133000 | 18 | 21 | 283 | 35100 | 48400 | 17 | 49 | 2.4 | 242.006076 | 333.706384 | 18 | 17
0 |  | 48400 | 123000 | 11 | - | 263 | 21300 | 31400 | 27 | 57 | 0 | 146.858388 | 216.495464 | 11 | 27
(a) Specimens contained rolling defects.
(b) Specimens broke in what appeared to be rolling defects.
Source
L.L.J. Marsh, Strength characteristics of uranium-zirconium alloys, in: A.A. Bauer (Ed.) An
Evaluation of the Properties and Behavior of Zirconium-Uranium Alloys (Report BMI-1350), Battelle
Memorial Institute, Columbus, OH, 1959, pp. 55-77.

## Table 8
TABLE 6. MECHANICAL PROPERTIES OF ZIRCONIUM-41 w/o URANIUM ALLOY (a)
Room-Temperature Tensile Properties
|  | Ultimate | Elongation to | Total Elongation | Reduction
Heat | 0.2 Per Cent Offset | Strength, | Maximum Load, | in 1 In., | of Area, | Hardness
Treatment | Yield Strength, psi | psi | per cent | per cent | per cent | DPH | RA
1 | - | 92000 | - | 0 | 0 | 227 | 61
2 | 111600 | 144400 | 3 | 4 | 1 | 325 | 65
3 | 83600 | 133000 | 4 | 5 | 5 | 317 | 65
4 | 80200 | 126200 | 3 | 4 | 4 | 287 | 64
5 | 53600 | 73400 | 1 | 2 | 5 | 243 | 60
Treatment 1: | Hot rolled at 760 C (1400 F) and furnace cooled; reheated to 700 C (1300 F) for 4 hr and water quenched.
Treatment 2: | Hot rolled at 760 C (1400 F) and furnace cooled; reheated to 700 C (1300 F) for 4 hr and air cooled in a Vycor capsule.
Treatment 3: | Hot rolled at 760 C (1400 F) and furnace cooled.
Treatment 4: | Hot rolled at 760 C (1400 F) and furnace colled; reheated to 575 C (1070 F) for 24 hr and furnace cooled.
Treatment 5: | Hot rolled at 900 C (1650 F) and water quenched from 900 C; reheated to 575 (1070 F) for 24 and furnace cooled.
(a) From Reference 22.
| Mean, MPa | 784.623688
| Var, MPa | 205.8683
Source
L.L.J. Marsh, Strength characteristics of uranium-zirconium alloys, in: A.A. Bauer (Ed.) An
Evaluation of the Properties and Behavior of Zirconium-Uranium Alloys (Report BMI-1350), Battelle
Memorial Institute, Columbus, OH, 1959, pp. 55-77.

## Table 9
| 82700 | 570.2165
| 84000 | 579.18
| 97500 | 672.2625
| 94500 | 651.5775
| 101000 | 696.395
| 73000 | 503.335
| 100000 | 689.5
| 98700 | 680.5365
| 78000 | 537.81
| 108400 | 747.418
| 107600 | 741.902
| AVG | 642.7394
| STD | 82.44864
Source
L.L.J. Marsh, Strength characteristics of uranium-zirconium alloys, in: A.A. Bauer (Ed.) An
Evaluation of the Properties and Behavior of Zirconium-Uranium Alloys (Report BMI-1350), Battelle
Memorial Institute, Columbus, OH, 1959, pp. 55-77.

## Figure 37
Vicker Hardness for U-50wt%Zr at Different Temperatures
| Temperature |  | Vicker Hardness |  |  | Temperature |  | Vicker Hardness | YS
| oC | K | kg/mm^2 |  |  | oC
| 900 | 1173 | 5 | 0.69897 | 11.11111 | 25 | 298 | 270 | 600
| 850 | 1123 | 6 | 0.7781513 | 13.33333 | 370 | 643 | 229 | 500
| 800 | 1073 | 8 | 0.90309 | 17.77778 |  | 643 | 508.8889
| 750 | 1023 | 9 | 0.9542425 | 20
| 700 | 973 | 12 | 1.079181 | 26.66667
| 650 | 923 | 19 | 1.278754 | 42.22222
| 600 | 873 | 100 | 2 | 222.2222
| 500 | 773 | 190 | 2.278754 | 422.2222
| 300 | 573 | 250 | 2.39794 | 555.5556
| 25 | 298 | 270 | 2.431364 | 600
Source
L.L.J. Marsh, Strength characteristics of zirconium-uranium alloys, in: F.A. Rough (Ed.) An
Evaluation of Data on Zirconium-Uranium Alloys (Report BMI-1030), Battelle Memorial Institute,
Columbus, OH, 1955, pp. 47-68.