## U_Zr_Density
U | Density
at% | g/cm^3
0.5512 | 6.49749
2.1998 | 6.62209
4.4746 | 6.77035
4.5422 | 6.94269
7.0811 | 7.13848
9.3554 | 7.23319
9.3575 | 7.43528
10.1805 | 7.36983
14.7011 | 8.05268
20.6717 | 8.77102
28.4225 | 9.60199
35.5465 | 10.34392
37.2963 | 10.70029
47.227 | 12.06592
60.7516 | 13.69258
60.8794 | 13.28833
77.807 | 15.86552
77.8101 | 16.18052
88.0956 | 16.77342
88.3638 | 17.24291
94.9991 | 18.5377
99.7825 | 19.14327
Source:
[1] Janney, Dawn E. Metallic Fuels Handbook, Part 1: Alloys Based on U-Zr, Pu-Zr, U-Pu, or U-Pu-Zr, Including Those with Minor Actinides (Np, Am, Cm), Rare-earth Elements (La, Ce, Pr, Nd, Gd), and Y, 2018-08, INL/EXT-15-36520