## CTE
Heat treated to 550 degree C for 24 hrs followed by quench
|  | 30-600 oC | 650-1000 oC
| U-50Zr | 4.2418e-06 | 4.11e-06
| U-60Zr | 5.5953e-06 | 5.1082e-06
| U-70Zr | 5.5996e-06 | 5.93945e-06
Source: | Bagchi et. al., "Physical Metallurgical Studies of Zr-Rich U-Zr Alloys," J Material Sci Eng, 2013, 2:1
| Uranium | Zr | Temperature range | Mean CTE | Sample
| wt % |  | C | 10^(-6)
| 41 |  | 20-330 | 9.4 | Furnace cooled from 815 C
| 41 |  | 20-550 | 10.2 | Furnace cooled from 815 C
| 50 |  | 20-300 | 8.6 | Furnace cooled from 1000 C
| 50 |  | 20-550 | 9.6 | Furnace cooled from 1000 C
| 50 |  | 650-1000 | 14.1 | Furnace cooled from 1000 C
Source: BMI_1350, 1959

## BMI_1350_50wt%_U
T |  | Curve1 |  |  |  | T1 | 888 | T2 | 903 | FAC | 2
C | K
29.23 | 302.38 | -0.174 | -0.00174 | 0 | 0.203139716 | 0 | 0.00203139716 | 0.00101569858 | 2.03139716e-05
100.07 | 373.22 | 6.002 | 0.06002 | 0 | 6.010036196 | 0 | 0.06010036196 | 0.03005018098 | 0.0006010036196
144.74 | 417.89 | 10.484 | 0.10484 | 0 | 9.878118704 | 0 | 0.09878118704 | 0.04939059352 | 0.0009878118704
198.63 | 471.78 | 14.494 | 0.14494 | 0 | 14.75704 | 0 | 0.1475704 | 0.07378519538 | 0.001475704
252.54 | 525.69 | 19.747 | 0.19747 | 0 | 19.87023 | 0 | 0.1987023 | 0.09935115032 | 0.001987023
307.99 | 581.14 | 24.844 | 0.24844 | 0 | 25.37205 | 0 | 0.2537205 | 0.1268602 | 0.002537205
354.2 | 627.35 | 30.103 | 0.30103 | 0 | 30.1449656 | 0 | 0.301449656 | 0.150724828 | 0.00301449656
400.41 | 673.56 | 34.428 | 0.34428 | 0 | 35.08871 | 0 | 0.3508871 | 0.1754436 | 0.003508871
454.32 | 727.47 | 40.148 | 0.40148 | 0 | 41.07214 | 0 | 0.4107214 | 0.2053607 | 0.004107214
503.62 | 776.77 | 45.871 | 0.45871 | 0 | 46.74744 | 0 | 0.4674744 | 0.2337372 | 0.004674744
545.21 | 818.36 | 50.51 | 0.5051 | 0 | 51.68639 | 0 | 0.5168639 | 0.2584319 | 0.005168639
599.13 | 872.28 | 56.852 | 0.56852 | 0 | 58.29555 | 0 | 0.5829555 | 0.2914778 | 0.005829555
613.01 | 886.16 | 59.487 | 0.59487 | 0 | 60.03452 | 0 | 0.6003452 | 0.3001726 | 0.006003452
623.83 | 896.98 | 63.99 | 0.6399 | 0 | 0 | 66.19908 | 0.6619908 | 0.3309954 | 0.006619908
625.43 | 898.58 | 68.499 | 0.68499 | 0 | 0 | 67.28068 | 0.6728068 | 0.3364034 | 0.006728068
633.17 | 906.32 | 73.003 | 0.73003 | 71.634065 | 0 | 0 | 0.71634065 | 0.358170325 | 0.0071634065
657.82 | 930.97 | 76.098 | 0.76098 | 75.19599 | 0 | 0 | 0.7519599 | 0.37597995 | 0.007519599
700.97 | 974.12 | 81.98 | 0.8198 | 81.431165 | 0 | 0 | 0.81431165 | 0.407155825 | 0.0081431165
754.9 | 1028.05 | 89.255 | 0.89255 | 89.22405 | 0 | 0 | 0.8922405 | 0.44612025 | 0.008922405
802.67 | 1075.82 | 95.601 | 0.95601 | 96.126815 | 0 | 0 | 0.96126815 | 0.480634075 | 0.0096126815
839.65 | 1112.8 | 100.554 | 1.00554 | 101.470425 | 0 | 0 | 1.01470425 | 0.507352125 | 0.0101470425
899.76 | 1172.91 | 109.847 | 1.09847 | 110.15632 | 0 | 0 | 1.1015632 | 0.5507816 | 0.011015632
950.62 | 1223.77 | 116.969 | 1.16969 | 117.50559 | 0 | 0 | 1.1750559 | 0.58752795 | 0.011750559
995.33 | 1268.48 | 125.027 | 1.25027 | 123.966185 | 0 | 0 | 1.23966185 | 0.619830925 | 0.0123966185

## Bagchi_JMSE
T | Bagchi et. al., Heat treated | Bagchi et. al., As cast
C | % | %
146.01 | 0.08848 | 0.09875
148.76 | 0.08951 | 0.10104
198.35 | 0.10752 | 0.14309
217.63 | 0.11388 | 0.15989
272.73 | 0.13001 | 0.20616
289.26 | 0.1351 | 0.21879
336.09 | 0.15127 | 0.25664
371.9 | 0.16474 | 0.29655
382.92 | 0.16902 | 0.30704
418.73 | 0.18386 | 0.31556
440.77 | 0.19431 | 0.32045
465.56 | 0.2076 | 0.33249
504.13 | 0.22805 | 0.36595
512.4 | 0.23193 | 0.37453
553.72 | 0.2495 | 0.41654
573 | 0.25763 | 0.4338
586.78 | 0.2638 | 0.45015
617.08 | 0.27861 | 0.50467
625.34 | 0.28295 | 0.51645
647.38 | 0.2956 | 0.54792
652.89 | 0.29889 | 0.55922
666.67 | 0.30946 | 0.63459
672.18 | 0.31662 | 0.67515
677.69 | 0.33414 | 0.71413
680.44 | 0.35013 | 0.73501
694.21 | 0.36848 | 0.77278
699.72 | 0.37113 | 0.78097
749.31 | 0.38807 | 0.84075
752.07 | 0.38933 | 0.84415
804.41 | 0.41646 | 0.91968
807.16 | 0.4176 | 0.92399
856.75 | 0.43323 | 0.9994
873.28 | 0.4388 | 1.02356
920.11 | 0.46284 | 1.09172
922.87 | 0.46411 | 1.09581
958.68 | 0.47733 | 1.15045
980.72 | 0.48527 | 1.18235
1002.75 | 0.49664 | 1.2134
1016.53 | 0.50635 | 1.23276

## Comparison
BISON
29.23 | 2.03139716e-05 | 300 | 27 | 0
100.07 | 0.0006010036196 | 345 | 72 | 0.0003537
144.74 | 0.0009878118704 | 390 | 117 | 0.0007236
198.63 | 0.001475704 | 435 | 162 | 0.0011097
252.54 | 0.001987023 | 480 | 207 | 0.001512
307.99 | 0.002537205 | 525 | 252 | 0.0019305
354.2 | 0.00301449656 | 570 | 297 | 0.0023652
400.41 | 0.003508871 | 615 | 342 | 0.0028161
454.32 | 0.004107214 | 660 | 387 | 0.0032832
503.62 | 0.004674744 | 705 | 432 | 0.0037665
545.21 | 0.005168639 | 750 | 477 | 0.004266
599.13 | 0.005829555 | 795 | 522 | 0.0047817
613.01 | 0.006003452 | 840 | 567 | 0.0053136
623.83 | 0.006619908 | 885 | 612 | 0.0058617
625.43 | 0.006728068 | 930 | 657 | 0.00724459
633.17 | 0.0071634065 | 975 | 702 | 0.00797544
657.82 | 0.007519599 | 1020 | 747 | 0.00862569
700.97 | 0.0081431165 | 1065 | 792 | 0.00927594
754.9 | 0.008922405 | 1110 | 837 | 0.00992619
802.67 | 0.0096126815 | 1155 | 882 | 0.01057644
839.65 | 0.0101470425 | 1200 | 927 | 0.01122669
899.76 | 0.011015632
950.62 | 0.011750559
995.33 | 0.0123966185