## U_Zr_specific_heat
T |  | Cp (Measured) |  | Cp (Neumann-Kopp Rule) |  |  | MA | Federov model |  | Enthalpy
C | K | J/g-K | J/kg-K | J/g-K | J/mol-K |  | 149 | J/mol-K | K | cal/g
23.18 | 296.33 | 0.23491 | 234.91 | 0.14502 | 35.00159 | 21.60798 |  | 28.12952 | 296.33 | 0
49.64 | 322.79 | 0.22326 | 223.26 | 0.14502 | 33.26574 | 21.60798 |  | 28.32714 | 322.79 | 1.448755
53.29 | 326.44 | 0.21752 | 217.52 | 0.14622 | 32.41048 | 21.78678 |  | 28.36826 | 326.44 | 1.641016
65.62 | 338.77 | 0.20544 | 205.44 | 0.15085 | 30.61056 | 22.47665 |  | 28.52793 | 338.77 | 2.264235
102.58 | 375.73 | 0.19939 | 199.39 | 0.16012 | 29.70911 | 23.85788 |  | 29.16359 | 375.73 | 4.052299
102.64 | 375.79 | 0.1994 | 199.4 | 0.16013 | 29.7106 | 23.85937 |  | 29.16478 | 375.79 | 4.055158
153.81 | 426.96 | 0.20846 | 208.46 | 0.15456 | 31.06054 | 23.02944 |  | 30.31774 | 426.96 | 6.549207
157.24 | 430.39 | 0.20918 | 209.18 | 0.15408 | 31.16782 | 22.95792 |  | 30.40323 | 430.39 | 6.720395
164.3 | 437.45 | 0.21059 | 210.59 | 0.16012 | 31.37791 | 23.85788 |  | 30.58183 | 437.45 | 7.074551
201.44 | 474.59 | 0.2145 | 214.5 | 0.16255 | 31.9605 | 24.21995 |  | 31.57235 | 474.59 | 8.961244
206.64 | 479.79 | 0.21441 | 214.41 | 0.16314 | 31.94709 | 24.30786 |  | 31.71694 | 479.79 | 9.227775
241.93 | 515.08 | 0.21191 | 211.91 | 0.17221 | 31.57459 | 25.65929 |  | 32.72908 | 515.08 | 11.02568
245.45 | 518.6 | 0.2117 | 211.7 | 0.16918 | 31.5433 | 25.20782 |  | 32.83266 | 518.6 | 11.20387
250.81 | 523.96 | 0.21148 | 211.48 | 0.1693 | 31.51052 | 25.2257 |  | 32.99118 | 523.96 | 11.47493
294.91 | 568.06 | 0.2145 | 214.5 | 0.17444 | 31.9605 | 25.99156 |  | 34.32816 | 568.06 | 13.71988
300.13 | 573.28 | 0.21549 | 215.49 | 0.17523 | 32.10801 | 26.10927 |  | 34.48978 | 573.28 | 13.98811
324.91 | 598.06 | 0.22356 | 223.56 | 0.17933 | 33.31044 | 26.72017 |  | 35.2652 | 598.06 | 15.28826
353.06 | 626.21 | 0.23442 | 234.42 | 0.18429 | 34.92858 | 27.45921 |  | 36.16043 | 626.21 | 16.8289
376.09 | 649.24 | 0.24169 | 241.69 | 0.18777 | 36.01181 | 27.97773 |  | 36.90246 | 649.24 | 18.13923
402.45 | 675.6 | 0.24826 | 248.26 | 0.19033 | 36.99074 | 28.35917 |  | 37.76082 | 675.6 | 19.68262
448.31 | 721.46 | 0.25678 | 256.78 | 0.19335 | 38.26022 | 28.80915 |  | 39.2732 | 721.46 | 22.45044
448.42 | 721.57 | 0.2568 | 256.8 | 0.19337 | 38.2632 | 28.81213 |  | 39.27686 | 721.57 | 22.45719
494.29 | 767.44 | 0.26284 | 262.84 | 0.20388 | 39.16316 | 30.37812 |  | 40.80897 | 767.44 | 25.30565
503.01 | 776.16 | 0.26517 | 265.17 | 0.20544 | 39.51033 | 30.61056 |  | 41.10205 | 776.16 | 25.85587
531.35 | 804.5 | 0.27795 | 277.95 | 0.20645 | 41.41455 | 30.76105 |  | 42.05802 | 804.5 | 27.69526
543.74 | 816.89 | 0.29909 | 299.09 | 0.20572 | 44.56441 | 30.65228 |  | 42.4775 | 816.89 | 28.54965
548.86 | 822.01 | 0.31148 | 311.48 | 0.20544 | 46.41052 | 30.61056 |  | 42.6511 | 822.01 | 28.92323
559.67 | 832.82 | 0.33535 | 335.35 | 0.20505 | 49.96715 | 30.55245 |  | 43.01808 | 832.82 | 29.75882
570.32 | 843.47 | 0.3716 | 371.6 | 0.20489 | 55.3684 | 30.52861 |  | 43.38021 | 843.47 | 30.65856
572.17 | 845.32 | 0.42296 | 422.96 | 0.20488 | 63.02104 | 30.52712 |  | 43.44318 | 845.32 | 30.83422
577.53 | 850.68 | 0.46224 | 462.24 | 0.20489 | 68.87376 | 30.52861 |  | 43.6257 | 850.68 | 31.40122
579.43 | 852.58 | 0.53776 | 537.76 | 0.20491 | 80.12624 | 30.53159 |  | 43.69043 | 852.58 | 31.62828
588.42 | 861.57 | 0.63444 | 634.44 | 0.20514 | 94.53156 | 30.56586 |  | 43.99694 | 861.57 | 32.88761
592.95 | 866.1 | 0.71972 | 719.72 | 0.20544 | 107.23828 | 30.61056 |  | 44.15152 | 866.1 | 33.62068
593.96 | 867.11 | 0.77644 | 776.44 | 0.20555 | 115.68956 | 30.62695 |  | 44.186 | 867.11 | 33.80127
594.3 | 867.45 | 0.96677 | 966.77 | 0.2056 | 144.04873 | 30.6344 |  | 44.19761 | 867.45 | 33.87209
601.69 | 874.84 | 1.1571 | 1157.1 | 0.2106 | 172.4079 | 31.3794 |  | 44.45003 | 874.84 | 35.74774
603.55 | 876.7 | 1.1989 | 1198.9 | 0.21148 | 178.6361 | 31.51052 |  | 44.5136 | 876.7 | 36.27142
607.13 | 880.28 | 1.24471 | 1244.71 | 0.21292 | 185.46179 | 31.72508 |  | 44.63599 | 880.28 | 37.31685
614.04 | 887.19 | 1.16012 | 1160.12 | 0.21525 | 172.85788 | 32.07225 |  | 44.87238 | 887.19 | 39.30267
617.07 | 890.22 | 0.87915 | 879.15 | 0.21616 | 130.99335 | 32.20784 |  | 44.97609 | 890.22 | 40.04108
621.62 | 894.77 | 0.45921 | 459.21 | 0.21744 | 68.42229 | 32.39856 |  | 45.13191 | 894.77 | 40.76879
626.54 | 899.69 | 0.24773 | 247.73 | 0.21871 | 36.91177 | 32.58779 |  | 45.30048 | 899.69 | 41.18444
633.48 | 906.63 | 0.18127 | 181.27 | 0.22032 | 27.00923 | 32.82768 |  | 45.53842 | 906.63 | 41.54023
651.13 | 924.28 | 0.19335 | 193.35 | 0.22324 | 28.80915 | 33.26276 |  | 46.14433 | 924.28 | 42.33039
654.72 | 927.87 | 0.19991 | 199.91 | 0.22356 | 29.78659 | 33.31044 |  | 46.26771 | 927.87 | 42.49911
675.9 | 949.05 | 0.23263 | 232.63 | 0.2229 | 34.66187 | 33.2121 |  | 46.99644 | 949.05 | 43.5939
702.33 | 975.48 | 0.23857 | 238.57 | 0.22054 | 35.54693 | 32.86046 |  | 47.90772 | 975.48 | 45.08216
705.89 | 979.04 | 0.23867 | 238.67 | 0.22056 | 35.56183 | 32.86344 |  | 48.03062 | 979.04 | 45.28519
730.59 | 1003.74 | 0.24471 | 244.71 | 0.22238 | 36.46179 | 33.13462 |  | 48.88421 | 1003.74 | 46.712
760.54 | 1033.69 | 0.24102 | 241.02 | 0.22659 | 35.91198 | 33.76191 |  | 49.92121 | 1033.69 | 48.45048
765.85 | 1039 | 0.23867 | 238.67 | 0.22742 | 35.56183 | 33.88558 |  | 50.10528 | 1039 | 48.75487
785.24 | 1058.39 | 0.22773 | 227.73 | 0.22961 | 33.93177 | 34.21189 |  | 50.77792 | 1058.39 | 49.83559
804.64 | 1077.79 | 0.21843 | 218.43 | 0.22961 | 32.54607 | 34.21189 |  | 51.45165 | 1077.79 | 50.86995
809.91 | 1083.06 | 0.21752 | 217.52 | 0.23043 | 32.41048 | 34.33407 |  | 51.63479 | 1083.06 | 51.1445
836.38 | 1109.53 | 0.22961 | 229.61 | 0.23261 | 34.21189 | 34.65889 |  | 52.55539 | 1109.53 | 52.55888
857.54 | 1130.69 | 0.21624 | 216.24 | 0.22659 | 32.21976 | 33.76191 |  | 53.29215 | 1130.69 | 53.6863
866.33 | 1139.48 | 0.20846 | 208.46 | 0.21892 | 31.06054 | 32.61908 |  | 53.5984 | 1139.48 | 54.13241
892.76 | 1165.91 | 0.19637 | 196.37 | 0.1851 | 29.25913 | 27.5799 |  | 54.51993 | 1165.91 | 55.41105
898.03 | 1171.18 | 0.19534 | 195.34 | 0.18127 | 29.10566 | 27.00923 |  | 54.70379 | 1171.18 | 55.65775
929.79 | 1202.94 | 0.19335 | 193.35 | 0.17839 | 28.80915 | 26.58011 |  | 55.8126 | 1202.94 | 57.13298
956.23 | 1229.38 | 0.19766 | 197.66 | 0.18429 | 29.45134 | 27.45921 |  | 56.7366 | 1229.38 | 58.36844
975.67 | 1248.82 | 0.20242 | 202.42 | 0.18773 | 30.16058 | 27.97177 |  | 57.41645 | 1248.82 | 59.29788
998.57 | 1271.72 | 0.20794 | 207.94 | 0.19033 | 30.98306 | 28.35917 |  | 58.2178 | 1271.72 | 60.42088
998.58 | 1271.73 | 0.20794 | 207.94 | 0.19335 | 30.98306 | 28.80915 |  | 58.21815 | 1271.73 | 60.42138

## UTK_model
| J/kg/K | J/mol-K | Cal/mol-K
A | 94.58 | 13.3291594 | 3.188794
B | 0.22 | 0.0310046 | 0.007417368
C | 3920000 | 552445.6 | 132164
𝐶_𝑝=𝐴+𝐵𝑇+𝐶𝑇^(−2)